## Ecore
No. | Properties | Ve (mm^3) | Ae (mm^2) | Le (mm) | Center leg width (mm) | Center leg thickness (mm) | Side leg width (mm) | Side leg thickness (mm) | Window Width (mm) | Window Height (mm)
1 | ETD49/25/16 | 24000 | 211 | 113.74 | 16.7 | 16 | 6.45 | 16 | 9.7 | 35.4
2 | ETD59/31/22 | 51500 | 368 | 139.95 | 21.65 | 22 | 7.15 | 22 | 11.525 | 45

## ETD
| Ap (cm^4) | Ac (cm^2) | Le (cm) | Wa (cm^2) | H (cm) | MLT (cm)
ETD59 | 19.07 | 3.677 | 13.9 | 5.186 | 4.5 | 12.9
ETD49 | 7.25 | 2.11 | 11.4 | 3.434 | 3.54 | 10.3